## Sheet1
第一次膜蒸馏实验，进料泵转速500ml/min，渗滤泵转速400ml/min,60℃vs20℃ | [13 empty] | 平均
| 1 | 2 | 3 | 4 | 5 | 6 | 7 | 8 | 9 | 10 | 11 | 12 | 13
时间(min) | 0 | 5 | 5 | 5 | 5 | 5 | 5 | 5 | 5 | 5 | 5 | 5 | 5
重量(g) | 1660.37 | 9.92 | 13.73 | 15.98 | 16.47 | 16.65 | 16.72 | 16.92 | 16.73 | 17.28 | 17.55 | 17.65 | 18.52
通量(LMH) | 0 | 34.80702 | 48.17544 | 56.07018 | 57.78947 | 58.42105 | 58.66667 | 59.36842 | 58.70175 | 60.63158 | 61.57895 | 61.92982 | 64.98246 | 56.76023
进料电导率(μS/cm) | 0.28 | 0.27 | 0.28 | 0.3 | 0.29 | 0.3 | 0.29 | 0.29 | 0.28 | 0.28 | 0.28 | 0.29 | 0.29
渗透电导率(μS/cm) | 4.66 | 4.65 | 4.66 | 4.61 | 4.56 | 4.51 | 4.51 | 4.55 | 4.49 | 4.53 | 4.41 | 4.4 | 4.4
实际进料液温度(℃) | 53.5 | 53.6 | 53.4 | 53.2 | 53 | 53.2 | 53.1 | 53 | 53.3 | 53.4 | 53.1 | 53 | 53
实际渗滤液温度(℃) | 25 | 25 | 25 | 24.9 | 24.9 | 25 | 25 | 25.1 | 25.3 | 25.3 | 25.1 | 25.1 | 25.2
第二次膜蒸馏实验，进料泵转速500ml/min，渗滤泵转速400ml/min,50℃vs20℃ | [13 empty] | 平均
| 1 | 2 | 3 | 4 | 5 | 6 | 7 | 8 | 9 | 10 | 11 | 12 | 13
时间(min) | 0 | 5 | 5 | 5 | 5 | 5 | 5 | 5 | 5 | 5 | 5 | 5 | 5
重量(g) | 2586.63 | 2591.38 | 2596 | 2600.83 | 2604.76 | 2610.58 | 2615.42 | 2620.11 | 2624.96 | 2629.54 | 2634.24 | 2638.88 | 2643.3
通量(LMH) | 0 | 16.66667 | 16.21053 | 16.94737 | 13.78947 | 20.42105 | 16.98246 | 16.45614 | 17.01754 | 16.07018 | 16.49123 | 16.2807 | 15.50877 | 16.57018
进料电导率(μS/cm) | 0.24 | 0.25 | 0.24 | 0.24 | 0.24 | 0.24 | 0.24 | 0.24 | 0.24 | 0.24 | 0.24 | 0.25 | 0.25
渗透电导率(μS/cm) | 1.61 | 1.66 | 1.69 | 1.69 | 1.72 | 1.72 | 1.71 | 1.74 | 1.79 | 1.78 | 1.83 | 1.91 | 1.91
实际进料液温度(℃) | 43.2 | 43.8 | 44.3 | 44.5 | 44.6 | 44.7 | 44.8 | 44.8 | 44.8 | 44.8 | 44.8 | 44.7 | 44.6
实际渗滤液温度(℃) | 23.3 | 23.6 | 23.7 | 23.8 | 23.8 | 23.9 | 23.9 | 23.9 | 24 | 24 | 24 | 23.9 | 23.8